## Table 4
PRODUCT |  | 2020
| tonne net saleable product | 1
SOLD BYPRODUCTS
Tall oil | kg/t | 3.3878432
Turpentine | kg/t | 0.189056
RAW MATERIAL
Wood consumption | as bone dry weight (= 45% of tranported total wet weight)
Softwood logs | t/t | 0.1030176
Hardwood logs | t/t | 0.0390208
Saw mill residues, softwood | t/t | 0.032704
Saw mill residues, hardwood | t/t | 0.0012096
Total wood | t/t | 0.1757504
Recovered Paper | as wet weight | 1.04406512
Category
Mixed Grades | t/t | 0.493274656
Corrugated and Kraft, pre-consumer | t/t | 0.0894096
Corrugated and Kraft, post-consumer | t/t | 0.436766848
Newspaper and Magazines | t/t | 0.007677824
Other grades | t/t | 0.016938208
Purchased pulp consumption | as bone dry weight
Bleached pulp | t/t | 0.00718144
Unbleached pulp | t/t | 0.006181056
Paper consumption for corrugated board production
Total | t/t | 1.12
TRANSPORT OF RAW MATERIALS
Wood
Wood with truck | t*km | 130.83616
Wood with rail | t*km | 18.2896
Wood with boat | t*km | 50.35968
Recovered paper
Recovered paper with truck | t*km | 455.84448
Recovered paper with rail | t*km | 23.38336
Recovered paper with boat | t*km | 21.448
Paper to corrugated board plants
Paper with truck | t*km | 553
Paper with rail | t*km | 614
Paper with boat | t*km | 320
ENERGY INPUTS
Steam | GJ/t | 0.56749888
Bought Electricity | GJ/t | 1.37546816
Fossil fuels
Natural gas | GJ/t | 4.7195392
Heavy fuel oil | GJ/t | 0.03739072
Light fuel oil | GJ/t | 0.03130368
Diesel oil | GJ/t | 0.00588544
LPG | GJ/t | 0.01569728
Coal | GJ/t | 0.3313488
Lignite | GJ/t | 0.14887488
Sulphur | GJ/t | 0
Peat | GJ/t | 0.04501056
Total fossil fuel | GJ/t | 5.33411424
Renewable fuels
Biofuel (bark, scrap wood, tall oil) | GJ/t | 0.6613856
Total renewable fuel | GJ/t | 0.6613856
Refuse Derived Fuel | GJ/t | 0.13483008
Total fuel***** | GJ/t | 6.1293936
WATER
Input total | m3/t | 13.6124608
Ground water (non-renewable) |  | 0.4032544
Ground water (renewable) | m3/t | 2.65032
Surface water | m3/t | 10.1978336
Municipal water supply | m3/t | 0.701792
Rain water |  | 0.080416
Other water recieved |  | 0
Water in-out | m3/t | 1.6350912
PROCESS CHEMICALS AND ADDITIVES, dry mass
Alum (Al2(SO4)3 | kg/t | 0.26024768
Biocides | kg/t | 0.4888576
Borax | kg/t | 0.24
CaCO3 | kg/t | 5.1639392
CaO | kg/t | 0.8419488
Colourants | kg/t | 0.3012576
CO2 | kg/t | 0.2894304
Defoamer | kg/t | 0.1501248
Fillers | kg/t | 3.2392192
Glue, cold and hot melts | kg/t | 1.1
H2O2, peroxide | kg/t | 0.4382336
H2SO4 | kg/t | 1.064224
Water-based ink for flexo printing | kg/t | 0.93
Varnish for printing | kg/t | 0.53
Ligno sulphonate | kg/t | 0.7584192
Lubricants | kg/t | 0.05809888
MgO | kg/t | 0.0296352
NaClO3 | kg/t | 0.0374528
Na2CO3 (soda) | kg/t | 0.2848608
Na2SO4 | kg/t | 0.1111936
NaOH | kg/t | 2.6751008
NH3 | kg/t | 0.01571584
Oxygen, O2 | kg/t | 0.2910656
PAC (polyaluminiumclorid) | kg/t | 0.2999584
Pitch dispergents | kg/t | 0.023408
Polymer and retention agents | kg/t | 1.3022464
S, sulphur | kg/t | 0.0951552
Sizing agents | kg/t | 0.60641952
SO2 | kg/t | 0
Starch, corn | kg/t | 22.3038784
Starch, potato | kg/t | 0
Starch, wheat | kg/t | 28.1710176
Starch, modified | kg/t | 5.1453984
EMISSIONS TO AIR
Particulates, < 2.5 um | kg/t | 0.007588336
Particulates, > 2.5 um, and < 10um | kg/t | 0.004026464
Particulates, > 10 um | kg/t | 0.020244624
CO2 (fossil) | kg/t | 346.1677376
CO2 (biomass) | kg/t | 256.8889344
CO | kg/t | 0.30657984
NOx (as NO2) | kg/t | 0.6798976
SOx (as SO2) | kg/t | 0.12512352
TRS (H2S as S) | kg/t | 0.00136864
EMISSIONS TO WATER
Water output | m3/t
Thermally polluted | m3/t | 8.1497264
Process water after treatment | m3/t | 3.78864
total | m3/t | 11.9380064
Waterborne emissions
COD | kg/t | 3.071584
BOD 5 | kg/t | 0.3613568
TOC | kg/t | 0.18643968
Suspended solids | kg/t | 0.6669728
Total Nitrogen | kg/t | 0.12233808
AOX | kg/t | 0.02443504
Total Phosphorus | kg/t | 0.012141728
RESIDUES | wet weight
Calcium Carbonate | kg/t | 2.22393248
Ink residues | kg/t | 2
Inorganic ashes (10 01 01) | kg/t | 13.09504
Inorganic sludges | kg/t | 1.430688
Organic sludges (03 03 01 and 03 03 11) | kg/t | 135.309056
Paper for recycling ** | kg/t | 121
Rejects, paper related *** | kg/t | 15.45936
Rejects, other **** | kg/t | 30.935072
Starch, glue (wet weight) | kg/t | 0.25
Lubricants and oil | kg/t | 0.10439168
* not representaive
"0" no input or below reporting requirements see "chemical input"
"na" not available
** The ratio of paper for recycling differs from the manufacturing model of a site. Corrugated sheet plants reach a ratio of 100kg paper for recycling per tonne of product. The additional 47kg paper for recycling are resulting from the conversion of a corrugated sheet into a finished product giving a total ratio of 1.147. Integrated corrugated packaging plants normally report a combined figure. The FEFCO corrugated packaging LCA was calculated in 2015 with the boundaries ending at the end of corrugating process, but including the impacts of printing. For all other years, the boundaries include the conversion of the corrugated sheet into a finished product.
*** Rejected materials that were associated with the previous use of the paper (for example, staples, paper clips, tags, adhesive labels, unrecovered fibres, etc)
**** Material that is not in anyway associated with the previous use of the paper (for example, foreign items such as plastic packaging, glass, sand and grit, etc)
***** total fuel excluding Refuse Derived Fuel

## Annex
|  |  | Semichemical Fluting | Kraftliner | Recycled Fluting | Testliner | Corrugated Board
|  |  | tonne net saleable product | tonne net saleable product | tonne net saleable product | tonne net saleable product | tonne net saleable product
PRODUCT |  |  | 1 | 1 | 1 | 1 | 1
SOLD BYPRODUCTS
Tall oil |  | kg/t | 14.91 | 18.88 | 0 | 0 | 0
Turpentine |  | kg/t | 1.51 | 0.97 | 0 | 0 | 0
RAW MATERIAL
Wood consumption |  | as bone dry weight (= 45% of tranported total wet weight)
Softwood logs |  | t/t | 0 | 0.63 | 0 | 0 | 0
Hardwood logs |  | t/t | 0.8 | 0.14 | 0 | 0 | 0
Saw mill residues, softwood |  | t/t | 0 | 0.2 | 0 | 0 | 0
Saw mill residues, hardwood |  | t/t | 0.06 | 0 | 0 | 0 | 0
Total wood |  | t/t | 0.85 | 0.97 | 0 | 0 | 0
Recovered Paper |  | as wet weight | 0.1527 | 0.2782 | 1.0632 | 1.0632 | 0
Category
Mixed Grades |  | t/t | 0.0184 | 0.1141 | 0.5065 | 0.5065 | 0
Corrugated and Kraft, pre-consumer |  | t/t | 0.0318 | 0.0258 | 0.0903 | 0.0903 | 0
Corrugated and Kraft, post-consumer |  | t/t | 0.0833 | 0.1373 | 0.4407 | 0.4407 | 0
Newspaper and Magazines |  | t/t | 0 | 0 | 0.0082 | 0.0082 | 0
Other grades |  | t/t | 0.0193 | 0.001 | 0.0175 | 0.0175 | 0
Purchased pulp consumption |  | as bone dry weight
Bleached pulp |  | t/t | 0 | 0.0422 | 0.0003 | 0.0003 | 0
Unbleached pulp |  | t/t | 0 | 0.0378 | 0 | 0 | 0
Paper consumption for corrugated board production
Total |  | t/t | 0 | 0 | 0 | 0 | 1.12
TRANSPORT OF RAW MATERIALS
Wood
Wood with truck |  | t*km | 512 | 737 | 0 | 0 | 0
Wood with rail |  | t*km | 88 | 101 | 0 | 0 | 0
Wood with boat |  | t*km | 89 | 297 | 0 | 0 | 0
Recovered paper
Recovered paper with truck |  | t*km | 104 | 118 | 464 | 464 | 0
Recovered paper with rail |  | t*km | 0 | 143 | 0 | 0 | 0
Recovered paper with boat |  | t*km | 0 | 51 | 14 | 14 | 0
Paper to corrugated board plants
Paper with truck |  | t*km | 0 | 0 | 0 | 0 | 553
Paper with rail |  | t*km | 0 | 0 | 0 | 0 | 614
Paper with boat |  | t*km | 0 | 0 | 0 | 0 | 320
ENERGY INPUTS
Steam |  | GJ/t | 0 | 0.366 | 0.508 | 0.508 | 0.032
Bought Electricity |  | GJ/t | 0.92 | 1.088 | 0.785 | 0.785 | 0.444
Fossil fuels
Natural gas |  | GJ/t | 0 | 0.887 | 4.028 | 4.028 | 0.803
Heavy fuel oil |  | GJ/t | 0.187 | 0.133 | 0.002 | 0.002 | 0.01
Light fuel oil |  | GJ/t | 0.01 | 0.055 | 0.014 | 0.014 | 0.009
Diesel oil |  | GJ/t | 0.002 | 0.001 | 0.005 | 0.005 | 0.001
LPG |  | GJ/t | 0 | 0.023 | 0.001 | 0.001 | 0.011
Coal |  | GJ/t | 0.025 | 0.037 | 0.333 | 0.333 | 0.013
Lignite |  | GJ/t | 0 | 0 | 0.159 | 0.159 | 0
Sulphur |  | GJ/t | 0 | 0 | 0 | 0 | 0
Peat |  | GJ/t | 2.184 | 0.006 | 0 | 0 | 0
Total fossil fuel |  | GJ/t | 2.408 | 1.142 | 4.541 | 4.541 | 0.847
Renewable fuels
Biofuel (bark, scrap wood, tall oil) |  | GJ/t | 1.275 | 1.823 | 0.352 | 0.352 | 0.008
Total renewable fuel |  | GJ/t | 1.275 | 1.823 | 0.352 | 0.352 | 0.008
Refuse Derived Fuel |  | GJ/t | 0 | 0 | 0.144 | 0.144 | 0
Total fuel** |  | GJ/t | 3.683 | 2.965 | 5.036 | 5.036 | 0.855
WATER
Input total |  | m3/t | 41.97 | 31.65 | 7.68 | 7.68 | 0.4
Ground water fossil/non-renewable |  | m3/t | 0 | 0 | 0.42 | 0.42 | 0.01
Ground water non fossil/renewable |  |  | 0 | 0.14 | 2.71 | 2.71 | 0.09
Surface water |  | m3/t | 41.97 | 31.19 | 4.53 | 4.53 | 0.01
Municipal water supply |  | m3/t | 0 | 0.06 | 0.44 | 0.44 | 0.28
Rain water |  |  | 0 | 0.32 | 0.03 | 0.03 | 0
Other water recieved |  |  | 0 | 0 | 0 | 0 | 0
WATER INPUT-OUTPUT |  |  | 0.84 | 1.29 | 1.3 | 1.3 | 0.19
PROCESS CHEMICALS AND ADDITIVES, dry mass
Alum (Al2(SO4)3 |  | kg/t | 0 | 1.54 | 0.009 | 0.009 | 0
Biocides |  | kg/t | 0.09 | 0.23 | 0.48 | 0.48 | 0
Borax |  | kg/t | 0 | 0 | 0 | 0 | 0.24
CaCO3 |  | kg/t | 0 | 14.23 | 3.03 | 3.03 | 0
CaO |  | kg/t | 0 | 4.29 | 0.15 | 0.15 | 0
Colourants |  | kg/t | 0 | 0.01 | 0.32 | 0.32 | 0
CO2 |  | kg/t | 0 | 1.77 | 0 | 0 | 0
Defoamer |  | kg/t | 0.03 | 0.17 | 0.13 | 0.13 | 0
Fillers |  | kg/t | 0 | 12.48 | 1.28 | 1.28 | 0
Glue, cold and hot melts |  | kg/t | 0 | 0 | 0 | 0 | 1.1
H2O2, peroxide |  | kg/t | 0 | 2.68 | 0 | 0 | 0
H2SO4 |  | kg/t | 0.06 | 6.1 | 0.07 | 0.07 | 0
Water-based ink for flexo printing |  | kg/t | 0 | 0 | 0 | 0 | 0.93
Varnish for printing |  | kg/t | 0 | 0 | 0 | 0 | 0.53
Ligno sulphonate |  | kg/t | 0 | 0 | 0.81 | 0.81 | 0
Lubricants |  | kg/t | 0 | 0.069 | 0.05 | 0.05 | 0
MgO |  | kg/t | 1.47 | 0 | 0 | 0 | 0
NaClO3 |  | kg/t | 0 | 0 | 0.04 | 0.04 | 0
Na2CO3 (soda) |  | kg/t | 14.13 | 0 | 0 | 0 | 0
Na2SO4 |  | kg/t | 0 | 0.68 | 0 | 0 | 0
NaOH |  | kg/t | 4.36 | 6.72 | 0.34 | 0.34 | 1.17
NH3 |  | kg/t | 0.015 | 0.037 | 0.01 | 0.01 | 0
Oxygen, O2 |  | kg/t | 0 | 1.78 | 0 | 0 | 0
PAC (polyaluminiumclorid) |  | kg/t | 0 | 1.09 | 0.13 | 0.13 | 0
Pitch dispergents |  | kg/t | 0 | 0 | 0.025 | 0.025 | 0
Polymer and retention agents |  | kg/t | 0.58 | 1.88 | 1.05 | 1.05 | 0
S, sulphur |  | kg/t | 4.72 | 0 | 0 | 0 | 0
Sizing agents |  | kg/t | 0.062 | 0.689 | 0.526 | 0.526 | 0
SO2 |  | kg/t | 0 | 0 | 0 | 0 | 0
Starch, corn |  | kg/t | 0 | 0 | 17.37 | 17.37 | 6.04
Starch, potato |  | kg/t | 0 | 0 | 0 | 0 | 0
Starch, wheat |  | kg/t | 0 | 3.31 | 28.27 | 28.27 | 1.16
Starch, modified |  | kg/t | 0 | 5.02 | 0.4 | 0.4 | 3.95
EMISSIONS TO AIR
Particulates, < 2.5 um |  | kg/t | 0.0233 | 0.0268 | 0.0021 | 0.0021 | 0.00077
Particulates, > 2.5 um, and < 10um |  | kg/t | 0.0129 | 0.0149 | 0.0011 | 0.0011 | 0.0003 | na
Particulates, > 10 um |  | kg/t | 0.0687 | 0.079 | 0.0061 | 0.0061 | 0.00023 | na
CO2 (fossil) |  | kg/t | 252.51 | 80.31 | 299.39 | 299.39 | 47.62 | na
CO2 (biomass) |  | kg/t | 746.39 | 1176.98 | 51.32 | 51.32 | 1.33
CO |  | kg/t | 0.74 | 1.4 | 0.067 | 0.067 | 0
NOx (as NO2) |  | kg/t | 1.02 | 0.83 | 0.54 | 0.54 | 0.018
SOx (as SO2) |  | kg/t | 0.52 | 0.17 | 0.081 | 0.081 | 0.011
TRS (H2S as S) |  | kg/t | 0.0395 | 0.0035 | 0 | 0 | 0
EMISSIONS TO WATER
Water output |  | m3/t
Thermally polluted |  | m3/t | 17.06 | 15.21 | 5.68 | 5.68 | 0.00036
Process water after treatment |  | m3/t | 24.07 | 15.15 | 0.69 | 0.69 | 0.18
total |  | m3/t | 41.13 | 30.36 | 6.37 | 6.37 | 0.18
Waterborne emissions
COD |  | kg/t | 5.59 | 4.06 | 2.12 | 2.12 | 0.31
BOD 5 |  | kg/t | 0.2 | 1.04 | 0.2 | 0.2 | na
TOC |  | kg/t | 0 | 1.06 | 0.014 | 0.014 | na
Suspended solids |  | kg/t | 0.41 | 0.77 | 0.49 | 0.49 | 0.074
Total Nitrogen |  | kg/t | 0.44 | 0.084 | 0.1 | 0.1 | 0.0061
AOX |  | kg/t | 0 | 0.0017 | 0.0258 | 0.0258 | na
Total Phosphorus |  | kg/t | 0.0078 | 0.0127 | 0.0093 | 0.0093 | 0.0012
RESIDUES, wet mass | dry content
Calcium Carbonate | 75% | kg/t | 0.003 | 13.6 | 0 | 0 | 0
Ink residues | 50% | kg/t | 0 | 0 | 0 | 0 | 2
Inorganic ashes (10 01 01) | 85% | kg/t | 20.1 | 12.9 | 11.3 | 11.3 | 0
Inorganic sludges | 32% | kg/t | 0.4 | 8.7 | 0 | 0 | 0
Organic sludges | 43% | kg/t | 44.6 | 10.2 | 141.3 | 141.3 | 0.44
Paper for recycling | 90% | kg/t | 0 | 0 | 0 | 0 | 121
Rejects, paper related (03 03 07) | 57% | kg/t | 3 | 3.7 | 15.8 | 15.8 | 0
Rejects, other (03 03 07) | 57% | kg/t | 6 | 7.5 | 31.6 | 31.6 | 0
Starch, glue | 30% | kg/t | 0 | 0 | 0 | 0 | 0.25
Lubricants and oil | 100% | kg/t | 0.133 | 0.13 | 0.04 | 0.04 | 0.043
* limited data available
"0" no input or below reporting requirements see "chemical input"
"na" not available
** total fuel excluding Refuse Derived Fuel